## Sheet1
Time [s] | transverse (XF) stretch | transverse (XF) strain (log(stretch)) | transverse stress (XF) [Pa] | transverse stress (XF) [Pa]2
0 | 1 | 0 | 0 | 0
2 | 0.9989848 | -0.001015698 | 0.013676 | 0.01367553
4 | 0.9979709 | -0.002031134 | 0.17809 | -0.007204874
6 | 0.9969751 | -0.003029489 | -0.0014055 | -0.001405525
8 | 0.9959853 | -0.004022798 | 0.00080699 | 0.0008069876
10 | 0.9949754 | -0.005037249 | -0.011549 | -0.01154886
12 | 0.9939433 | -0.006075157 | -0.0028016 | -0.002801623
14 | 0.9929423 | -0.007082727 | -0.011291 | -0.01129092
16 | 0.9919625 | -0.008069936 | -0.016445 | -0.01644528
18 | 0.9909673 | -0.009073709 | -0.021237 | -0.02123667
20 | 0.9899361 | -0.01011492 | -0.01335 | -0.01335021
22 | 0.9889262 | -0.01113554 | -0.0028573 | -0.002857263
24 | 0.9879498 | -0.01212341 | 0.56281 | -0.02026201
26 | 0.9869287 | -0.01315744 | -0.0078347 | -0.007834698
28 | 0.9859567 | -0.01414284 | -0.010615 | 0.02
30 | 0.9849313 | -0.01518342 | -0.022889 | -0.02288882
32 | 0.9839459 | -0.01618432 | -0.01752 | -0.0175198
34 | 0.9829472 | -0.01719986 | -0.029033 | -0.02903312
36 | 0.981944 | -0.01822099 | -0.022586 | -0.02258643
38 | 0.9809386 | -0.01924543 | 0.27078 | -0.02420404
40 | 0.9799376 | -0.02026636 | -0.027468 | -0.02746808
42 | 0.9789389 | -0.02128608 | -0.035909 | -0.03590883
44 | 0.9779424 | -0.02230453 | -0.034403 | -0.034403
46 | 0.9769414 | -0.02332859 | 0.44241 | -0.01849221
48 | 0.975953 | -0.0243409 | -0.036813 | -0.03681298
50 | 0.9749457 | -0.02537347065 | -0.018553 | -0.01855278
52 | 0.9739508 | -0.02639449 | -0.046878 | -0.04687825 | x
54 | 0.9729487 | -0.02742392 | -0.037921 | -0.03792135
56 | 0.97196 | -0.02844058 | -0.054825 | -0.05482517
58 | 0.9709691 | -0.02946063 | -0.053913 | -0.05391271
60 | 0.9699753 | -0.03048467 | -0.058808 | -0.05880841
62 | 0.9689627 | -0.03152915 | -0.048012 | -0.04801248
64 | 0.9679796 | -0.03254428 | -0.058767 | -0.05876685
66 | 0.9669898 | -0.03356738 | -0.062467 | -0.06246711
68 | 0.9659933 | -0.03459836 | -0.04733 | -0.04732973
70 | 0.9650075 | -0.03561941 | -0.043259 | -0.04325873
72 | 0.9640123 | -0.03665122 | -0.059856 | -0.05985551
74 | 0.9629982 | -0.03770372 | -0.05782 | -0.0578195
76 | 0.9620106 | -0.0387298 | -0.075547 | -0.07554667
78 | 0.9609818 | -0.03979984 | -0.03881 | -0.03880991
80 | 0.9599964 | -0.0408257 | -0.064148 | -0.06414751
82 | 0.9590145 | -0.04184913 | -0.080635 | -0.08063506
84 | 0.9580213 | -0.04288524 | -0.073479 | -0.07347946
86 | 0.9570214 | -0.04392948 | -0.062725 | -0.06272533
88 | 0.9560116 | -0.04498527 | -0.063009 | -0.06300919
90 | 0.9550117 | -0.04603164 | -0.080144 | -0.08014426
92 | 0.9540141 | -0.04707685 | -0.065099 | -0.06509905
94 | 0.9530054 | -0.04813474 | -0.090481 | -0.09048073
96 | 0.9520077 | -0.04918213 | -0.06847 | -0.06846952
98 | 0.950999 | -0.05024226 | -0.071312 | -0.07131226
100 | 0.9500026 | -0.05129056 | -0.086558 | -0.08655815
102 | 0.9489993 | -0.05234721 | -0.08047 | -0.0804702
104 | 0.9479873 | -0.05341421 | -0.084332 | -0.08433165
106 | 0.946993 | -0.05446359 | -0.094413 | -0.09441309
108 | 0.9459898 | -0.05552349 | -0.090822 | -0.09082198
110 | 0.9449844 | -0.05658687 | -0.099512 | -0.09951218
112 | 0.9439834 | -0.05764672 | -0.083805 | -0.08380549
114 | 0.9429869 | -0.05870291 | -0.10044 | -0.1004384
116 | 0.9419749 | -0.05977661 | -0.089353 | -0.08935256
118 | 0.940965 | -0.06084936 | -0.1093 | -0.1093
120 | 0.9399507 | -0.06192781 | -0.090495 | -0.09049548
122 | 0.9389519 | -0.06299098 | -0.10716 | -0.1071581
124 | 0.9379599 | -0.06404812 | -0.072966 | -0.07296618
126 | 0.9369612 | -0.06511345 | -0.099246 | -0.09924581
128 | 0.9359646 | -0.06617761 | -0.1229 | -0.1228956
130 | 0.9349427 | -0.06727005 | -0.10391 | -0.1039144
132 | 0.9339327 | -0.06835091 | -0.10513 | -0.1051251
134 | 0.9329484 | -0.06940543 | -0.12592 | -0.1259173
136 | 0.9319407 | -0.07048614 | -0.10865 | -0.1086489
138 | 0.9309475 | -0.07155238 | -0.10197 | -0.1019691
140 | 0.9299387 | -0.07263661 | -0.13223 | -0.132229
142 | 0.928921 | -0.07373157 | -0.10886 | 0.01
144 | 0.9279413 | -0.07478684 | -0.11205 | -0.1120533
146 | 0.9269392 | -0.07586727 | -0.12216 | -0.1221603
148 | 0.9259395 | -0.07694643 | -0.12513 | -0.1251292
150 | 0.9249485 | -0.07801722 | -0.10606 | -0.1060626
152 | 0.9239464 | -0.07910121074 | -0.1438 | -0.1437981
154 | 0.9229454 | -0.08018517 | -0.1314 | -0.1313982
156 | 0.9219567 | -0.081257 | 0.18294 | -0.1283095
158 | 0.9209502 | -0.08234931651 | -0.12262 | -0.1226216
160 | 0.9199471 | -0.08343914 | -0.14659 | -0.1465929
162 | 0.918955 | -0.08451818 | -0.14371 | -0.1437118
164 | 0.9179607 | -0.08560069 | -0.13352 | -0.1335151
166 | 0.9169664 | -0.08668441 | -0.14157 | -0.1415651
168 | 0.9159677 | -0.08777413 | -0.14411 | -0.1441085
170 | 0.9149779 | -0.08885536 | -0.14712 | -0.147123
172 | 0.9139758 | -0.08995114 | -0.15735 | -0.1573529
174 | 0.9129903 | -0.09103006 | -0.15789 | -0.157886
176 | 0.9119991 | -0.09211622 | -0.15389 | -0.1538948
178 | 0.9109919 | -0.09322129 | -0.14466 | -0.1446612
180 | 0.9099753 | -0.09433784 | -0.14143 | -0.14143
182 | 0.9089789 | -0.09543345 | -0.15669 | -0.1566884
184 | 0.9079958 | -0.09651554 | -0.14779 | -0.1477904
186 | 0.9070081 | -0.09760389 | -0.16375 | -0.1637493
188 | 0.9060004 | -0.09871554 | -0.16064 | -0.1606425
190 | 0.9050129 | -0.09980610381 | -0.16468 | -0.1646817
192 | 0.9039896 | -0.1009374 | -0.16361 | -0.1636106
194 | 0.9030154 | -0.1020157 | 0.088517 | -0.1827483
196 | 0.9020167 | -0.1031223 | -0.18059 | -0.1805867
198 | 0.9010068 | -0.1042425 | -0.18733 | -0.1873292
200 | 0.9000125 | -0.1053466 | -0.19277 | -0.1927667
202 | 0.8990002 | -0.106472 | -0.18382 | -0.1838161
204 | 0.8979945 | -0.1075913 | -0.19744 | -0.1974409
206 | 0.8970118 | -0.1086862 | -0.19655 | -0.1965459
208 | 0.8960016 | -0.1098131 | -0.19368 | -0.1936798
210 | 0.8950046 | -0.1109264 | -0.18413 | -0.1841309
212 | 0.8939998 | -0.1120497 | -0.20815 | -0.2081503
214 | 0.8929937 | -0.1131758 | -0.1871 | -0.1871029
216 | 0.8919981 | -0.1142913 | -0.21468 | -0.2146754
218 | 0.8909848 | -0.115428 | -0.19476 | -0.1947581
220 | 0.8899787 | -0.1165577 | -0.21366 | -0.2136581
222 | 0.8889777 | -0.1176831 | -0.21444 | -0.214441
224 | 0.8879852 | -0.1188003 | -0.20733 | -0.2073313
226 | 0.8869711 | -0.1199428 | -0.20809 | -0.2080939
228 | 0.8859705 | -0.1210716 | -0.22223 | -0.2222332
230 | 0.8849563 | -0.1222171 | -0.21397 | -0.2139738
232 | 0.8839704 | -0.1233317 | -0.2111 | -0.2110963
234 | 0.8829407 | -0.1244972 | -0.20849 | -0.2084884
236 | 0.8819591 | -0.1256096 | -0.2079 | -0.2078996
238 | 0.8809607 | -0.1267422 | -0.21874 | -0.2187372
240 | 0.8799487 | -0.1278917 | -0.12805 | -0.2576204
242 | 0.8789572 | -0.1290191 | -0.23505 | -0.2350483
244 | 0.8779425 | -0.1301741 | -0.22491 | -0.2249147
246 | 0.8769351 | -0.1313222 | 0.043117 | -0.2392286
248 | 0.8759541 | -0.1324416 | 0.28715 | -0.2353911
250 | 0.8749222 | -0.1336203 | -0.25467 | -0.2546729
252 | 0.8739327 | -0.134752 | -0.23667 | -0.2366709
254 | 0.872932 | -0.1358976 | -0.24698 | -0.2469818
256 | 0.8719377 | -0.1370373 | -0.25939 | -0.2593944
258 | 0.8709336 | -0.1381895 | 0.1037 | -0.2582524
260 | 0.8699321 | -0.1393401 | -0.087642 | -0.2623592
262 | 0.8689394 | -0.1404819 | -0.25627 | -0.2562735
264 | 0.8679551 | -0.1416153103 | -0.26415 | -0.2641521
266 | 0.8669471 | -0.1427773 | -0.23951 | -0.2395143 | x
268 | 0.8659484 | -0.1439299 | -0.25474 | -0.2547363
270 | 0.8649451 | -0.1450893 | -0.2604 | -0.2604005
272 | 0.8639529 | -0.146237 | -0.27413 | -0.2741324
274 | 0.8629607 | -0.1473861 | -0.28219 | -0.2821938
276 | 0.8619675 | -0.1485378 | -0.2735 | -0.2734965
278 | 0.8609627 | -0.1497041 | -0.28534 | -0.2853397
280 | 0.8599776 | -0.1508489 | -0.2854 | -0.2853974
282 | 0.858981 | -0.1520084 | -0.29312 | -0.2931206
284 | 0.8579702 | -0.153186 | -0.2774 | -0.2773975
286 | 0.8569767 | -0.1543445 | -0.30901 | -0.3090149
288 | 0.8559769 | -0.1555119 | -0.29602 | -0.2960246
290 | 0.8549973 | -0.156657 | -0.30132 | -0.3013209
292 | 0.8540055 | -0.1578177 | -0.29144 | -0.2914417
294 | 0.8530164 | -0.1589765 | -0.29853 | -0.2985349
296 | 0.8519911 | -0.1601792 | -0.28361 | -0.2836106
298 | 0.8510065 | -0.1613355 | -0.29847 | -0.2984726
300 | 0.8500124 | -0.1625043 | -0.29486 | -0.2948569
302 | 0.8489986 | -0.1636977 | -0.30593 | -0.3059282
304 | 0.8480051 | -0.1648686 | -0.30816 | -0.3081597
306 | 0.8469908 | -0.1660654 | -0.31313 | -0.3131331
308 | 0.8460118 | -0.1672219 | -0.32305 | -0.3230545
310 | 0.8450151 | -0.1684008 | -0.3131 | -0.3130966
312 | 0.8439941 | -0.1696098 | -0.32513 | -0.3251303
314 | 0.8430046 | -0.1707829 | -0.34374 | -0.3437425
316 | 0.8419922 | -0.1719845 | -0.33292 | -0.3329184
318 | 0.8410074 | -0.1731548 | -0.32199 | -0.3219859
320 | 0.8399994 | -0.1743541 | -0.33286 | -0.3328634
322 | 0.8389962 | -0.1755491 | -0.34222 | -0.3422187
324 | 0.8379975 | -0.1767402 | -0.34662 | -0.3466193
326 | 0.8369964 | -0.1779355 | -0.33894 | -0.3389369
328 | 0.8359932 | -0.1791348 | -0.35571 | -0.3557076
330 | 0.8349957 | -0.1803287 | -0.33698 | -0.3369834
332 | 0.8339817 | -0.1815438 | -0.36134 | -0.3613404
334 | 0.8329793 | -0.1827465 | -0.362 | -0.3619968
336 | 0.8319641 | -0.1839659 | -0.34593 | -0.3459263
338 | 0.8309629 | -0.1851702 | -0.36866 | -0.3686555
340 | 0.8299562 | -0.1863823 | -0.35957 | -0.3595661
342 | 0.8289576 | -0.1875863 | -0.35999 | -0.3599866
344 | 0.8279712 | -0.1887769 | -0.37673 | -0.3767268
346 | 0.8269694 | -0.1899875 | -0.37644 | -0.3764359
348 | 0.8259616 | -0.191207 | -0.070917 | -0.3708114
350 | 0.8249227 | -0.1924656 | -0.38969 | -0.3896899
352 | 0.8239492 | -0.1936465 | -0.2661 | -0.3940118
354 | 0.8229286 | -0.1948859 | -0.39571 | -0.3957129
356 | 0.8219307 | -0.1960991 | -0.40487 | -0.4048664
358 | 0.8209554 | -0.1972865 | -0.38383 | -0.3838339
360 | 0.8199391 | -0.1985252 | -0.0027309 | -0.3962368
362 | 0.8189267 | -0.1997608 | -0.069993 | -0.4085364
364 | 0.8179274 | -0.2009817 | -0.40199 | -0.4019877
366 | 0.8169397 | -0.20219 | -0.40822 | -0.4082151
368 | 0.8159518 | -0.2034 | -0.41478 | -0.4147775
370 | 0.8149398 | -0.204641 | -0.43059 | -0.4305917
372 | 0.8139436 | -0.2058642 | -0.41418 | -0.4141793
374 | 0.8129546 | -0.20708 | -0.43282 | -0.4328204
376 | 0.8119541 | -0.2083115 | -0.0534 | -0.4400599
378 | 0.8109469 | -0.2095526 | -0.43381 | -0.4338084
380 | 0.8099641 | -0.2107654 | -0.45925 | -0.459248
382 | 0.8089561 | -0.2120106 | -0.4398 | -0.4398013
384 | 0.8079534 | -0.2132509 | -0.439 | -0.4389953
386 | 0.8069681 | -0.2144712 | -0.43854 | -0.4385358
388 | 0.8059671 | -0.2157123 | -0.46021 | -0.4602091
390 | 0.8049638 | -0.216958 | -0.35577 | -0.4553326
392 | 0.8039722 | -0.2181906 | -0.44572 | -0.4457184
394 | 0.8029951 | -0.2194067 | -0.12623 | -0.4522558
396 | 0.8019922 | -0.2206563 | -0.4666 | -0.466596
398 | 0.8009822 | -0.2219165 | -0.48019 | -0.4801894
400 | 0.7999767 | -0.2231727 | -0.47638 | -0.4763783
402 | 0.7989869 | -0.2244108 | -0.47188 | -0.4718774
404 | 0.797993 | -0.2256555 | -0.49209 | -0.4920858
406 | 0.7970054 | -0.2268937649 | -0.24201 | -0.4714818
408 | 0.7960161 | -0.2281359 | -0.50767 | -0.5076746
410 | 0.7949972 | -0.2294167 | -0.50387 | -0.5038704 | x
412 | 0.7940136 | -0.2306547 | -0.47998 | -0.4799754
414 | 0.7930165 | -0.2319113 | -0.49819 | -0.4981946
416 | 0.7920034 | -0.2331896 | -0.51435 | -0.514352
418 | 0.7910035 | -0.2344528 | -0.51312 | -0.5131207
420 | 0.7900144 | -0.2357042 | -0.51958 | -0.5195838
422 | 0.7890039 | -0.236984 | -0.14796 | -0.5391831
424 | 0.7880052 | -0.2382506 | -0.5095 | -0.5094984
426 | 0.7870041 | -0.2395219 | -0.51937 | -0.519368
428 | 0.7859991 | -0.2407996 | -0.52406 | -0.5240626
430 | 0.7849891 | -0.2420854 | -0.52956 | 0.5
432 | 0.7840011 | -0.2433449 | -0.56166 | -0.5616634
434 | 0.7829964 | -0.2446272 | -0.54855 | -0.5485457
436 | 0.7819994 | -0.2459013 | -0.54971 | -0.5497122
438 | 0.7809851 | -0.2471992 | -0.54747 | -0.547473
440 | 0.7799734 | -0.2484955 | -0.56135 | -0.5613471
442 | 0.7789784 | -0.249772 | -0.57067 | -0.5706673
444 | 0.7779761 | -0.2510595 | -0.57023 | -0.570229
446 | 0.7769522 | -0.2523764 | -0.55496 | -0.5549585
448 | 0.7759695 | -0.2536421 | -0.5826 | -0.5825992
450 | 0.7749661 | -0.2549359 | -0.24066 | -0.583492
452 | 0.7739511 | -0.2562466 | -0.57076 | -0.570761
454 | 0.7729508 | -0.2575399 | -0.58219 | -0.5821936
456 | 0.771951 | -0.2588342 | -0.60776 | -0.6077578
458 | 0.77096 | -0.2601187 | -0.59411 | -0.5941106
460 | 0.7699456 | -0.2614354 | -0.61146 | -0.6114638
462 | 0.7689567 | -0.2627206 | -0.61075 | -0.610747
464 | 0.7679361 | -0.2640488 | -0.62879 | -0.6287909
466 | 0.766954 | -0.2653284337 | -0.61634 | -0.6163387
468 | 0.7659417 | -0.2666492 | -0.63968 | -0.6396779
470 | 0.7649455 | -0.2679507 | -0.62616 | -0.6261621
472 | 0.7639441 | -0.2692606 | -0.65028 | -0.6502794
474 | 0.7629389 | -0.2705773 | -0.65578 | -0.6557805
476 | 0.7619354 | -0.2718934 | -0.65165 | -0.6516483
478 | 0.7609348 | -0.2732075 | -0.65422 | -0.6542177
480 | 0.7599416 | -0.2745136 | -0.66365 | -0.6636547
482 | 0.7589388 | -0.2758342 | -0.65762 | -0.6576157
484 | 0.7579532 | -0.2771336 | -0.6669 | -0.6668974
486 | 0.7569592 | -0.278446 | -0.68053 | -0.6805315
488 | 0.7559546 | -0.2797739 | -0.6917 | -0.6916985
490 | 0.7549606 | -0.2810897 | -0.68688 | -0.6868751
492 | 0.7539591 | -0.2824170933 | -0.70221 | -0.7022052
494 | 0.7529695 | -0.2837306 | -0.70615 | -0.7061543
496 | 0.7519576 | -0.2850753 | -0.69814 | -0.698138
498 | 0.7509731 | -0.2863855 | -0.721 | -0.7210046
500 | 0.7499712 | -0.2877204192 | -0.72086 | -0.720863
502 | 0.74897 | -0.2890564 | -0.73446 | -0.7344646
504 | 0.7479749 | -0.2903859 | -0.71738 | -0.7173818
506 | 0.7469771 | -0.2917208 | -0.73195 | -0.7319544
508 | 0.7459985 | -0.2930317 | -0.7377 | -0.737697
510 | 0.7449955 | -0.2943771 | -0.78005 | -0.780054
512 | 0.7440081 | -0.2957033 | -0.75742 | -0.7574161
514 | 0.7430022 | -0.2970563 | -0.76154 | -0.7615439
516 | 0.7420144 | -0.2983865947 | -0.77681 | -0.7768118
518 | 0.7410052 | -0.2997477 | -0.7671 | -0.7670957
520 | 0.740002 | -0.3011024 | -0.33102 | -0.7759449
522 | 0.7390161 | -0.3024356 | -0.76491 | -0.7649105
524 | 0.7380221 | -0.3037816 | -0.78585 | -0.7858467
526 | 0.7370187 | -0.305142 | -0.79883 | -0.7988343
528 | 0.7360065 | -0.3065163 | -0.8043 | -0.8042997
530 | 0.7350061 | -0.3078765 | -0.80487 | -0.8048663
532 | 0.7340028 | -0.3092425 | -0.52947 | 0.1
534 | 0.7330007 | -0.3106086 | -0.83967 | -0.8396654
536 | 0.7320006 | -0.3119739 | -0.84708 | -0.8470761
538 | 0.7310001 | -0.3133416 | -0.85006 | -0.8500635
540 | 0.7300035 | -0.314706 | -0.85123 | -0.8512312
542 | 0.7289976 | -0.3160849 | -0.84442 | -0.8444162
544 | 0.7279937 | -0.3174629 | -0.86847 | -0.8684728
546 | 0.7269826 | -0.3188527 | -0.88809 | -0.8880919
548 | 0.7259934 | -0.3202143 | -0.88579 | -0.8857944
550 | 0.7249841 | -0.3216055 | -0.90665 | -0.906647
552 | 0.7239786 | -0.3229934 | -0.91761 | 0.1
554 | 0.7229562 | -0.3244067 | -0.90526 | -0.9052639
556 | 0.7219712 | -0.32577 | -0.89999 | -0.8999909
558 | 0.7209636 | -0.3271666 | -0.9233 | -0.923298
560 | 0.7199578 | -0.3285626 | -0.93303 | -0.9330279
562 | 0.7189715 | -0.3299335 | -0.92668 | -0.9266782
564 | 0.7179627 | -0.3313377 | -0.66789 | -0.9140882
566 | 0.7169476 | -0.3327525 | -0.94474 | -0.944739
568 | 0.7159587 | -0.3341328114 | -0.75739 | -0.9650376
570 | 0.7149329 | -0.3355666 | -0.9688 | -0.9688027
572 | 0.7139258 | -0.3369762 | -0.96751 | -0.9675084
574 | 0.7129492 | -0.3383451 | -0.9852 | -0.9851993
576 | 0.7119525 | -0.339744 | -0.99895 | -0.9989535
578 | 0.7109386 | -0.3411692 | -1.0137 | -1.013669
580 | 0.7099232 | -0.3425984 | -1.0091 | -1.009116
582 | 0.7089361 | -0.3439899 | -1.0142 | 0.3
584 | 0.7079351 | -0.3454029 | -1.0218 | -1.021791
586 | 0.7069364 | -0.3468145 | -1.0249 | -1.024889
588 | 0.7059401 | -0.3482249 | -1.0427 | -1.042719
590 | 0.7049497 | -0.3496288 | -1.0528 | -1.052803
592 | 0.7039404 | -0.3510616 | -1.045 | -1.044973
594 | 0.7029501 | -0.3524694 | -1.0781 | -1.078131
596 | 0.7019475 | -0.3538966777 | -1.0739 | -1.073925
598 | 0.7009444 | -0.3553267 | -1.0753 | -1.0753